## 2111180_FI_TEST 0-1
Batch No: | 2111180
Test Date: | 2021-11-18
Test Start Time: | 13:29
Test End Time: | 14:11
Test Number: | FRIC 315
Test Reference: | TEST 0-1
TIME |  | Furnace Pressure | Pressure Upper Limit | Pressure Lower Limit | Pressure Setpoint | F-TC1 | F-TC2 | F-TC3 | Furnace-T Upper Limit | Furnace-T Lower Limit | Average Temperature Furnace | Temperature Setpoint | TC1 | TC2 | Ambiant temperature
Sec |  |  | PA | PA | PA | °C | °C | °C | °C | °C | °C | °C | °C | °C | °C
18/11/2021 13:28:34 |  | -15.63193 |  |  | 17 | 20.08454 | 20.81728 | 20.29994 |  |  | 20.46194 | 36.80174 | 19.89995 | 20.96116 | 22.84781
18/11/2021 13:29:4 |  | -2.163932 |  |  | 17 | 53.42416 | 37.68016 | 40.71877 |  |  | 38.2329 | 264.6903 | 19.95179 | 20.9676 | 22.80693
18/11/2021 13:29:34 |  | 5.636881 |  |  | 17 | 258.8951 | 176.5625 | 216.1138 |  |  | 194.1767 | 351.196 | 19.99995 | 20.99995 | 22.8013
18/11/2021 13:30:4 |  | 6.471592 |  |  | 17 | 433.3299 | 332.165 | 382.2553 |  |  | 355.6797 | 405.6735 | 19.90005 | 20.92152 | 22.86578
18/11/2021 13:30:34 |  | 4.358737 |  |  | 17 | 541.0433 | 450.3325 | 500.468 |  |  | 474.283 | 445.5553 | 19.93219 | 20.99994 | 22.89994
18/11/2021 13:31:4 |  | 1.218896 |  |  | 17 | 591.8304 | 524.9829 | 569.8563 |  |  | 546.8091 | 477.0175 | 19.90005 | 20.98353 | 22.90459
18/11/2021 13:31:34 |  | -0.4430104 |  |  | 17 | 614.4899 | 563.5509 | 607.828 |  |  | 585.4388 | 502.9988 | 19.99995 | 20.99995 | 22.92348
18/11/2021 13:32:4 |  | -1.404337 |  |  | 17 | 621.286 | 569.8828 | 620.7025 |  |  | 595.2484 | 525.1467 | 19.99995 | 20.99995 | 22.90006
18/11/2021 13:32:34 |  | -4.491168 |  |  | 17 | 623.4769 | 569.0602 | 621.6159 |  |  | 595.3981 | 544.4318 | 20.09446 | 21.09994 | 22.94046
18/11/2021 13:33:4 |  | -4.340904 |  |  | 17 | 608.3411 | 561.7802 | 615.8048 |  |  | 588.9054 | 561.5137 | 20.00005 | 21.00005 | 22.99994
18/11/2021 13:33:34 |  | 0.1030044 | 22 | 12 | 17 | 583.2043 | 545.8655 | 601.8118 |  |  | 574.0225 | 576.8474 | 20.09916 | 21.0991 | 22.97642
18/11/2021 13:34:4 |  | 1.363821 | 22 | 12 | 17 | 563.9736 | 529.02 | 589.7890625 |  |  | 559.5309 | 590.7538 | 20.00006 | 21.00007 | 22.99994
18/11/2021 13:34:34 |  | 5.804411 | 22 | 12 | 17 | 555.7745 | 519.8607 | 586.946 |  |  | 553.4203 | 603.4849 | 20.01704 | 21.03209 | 22.91863
18/11/2021 13:35:4 |  | 13.95271 | 22 | 12 | 17 | 567.539 | 524.3426 | 594.765625 |  |  | 559.3674 | 615.2136 | 20.09995 | 21.09995 | 22.97402
18/11/2021 13:35:34 |  | 16.42194 | 22 | 12 | 17 | 592.5341 | 540.6155 | 612.2963 |  |  | 576.1987 | 626.0885 | 20.09995 | 21.15591 | 23.00019
18/11/2021 13:36:4 |  | 27.69477 | 22 | 12 | 17 | 610.0784 | 566.7177 | 636.8765 |  |  | 601.6169 | 636.2335 | 20.10199 | 21.27597 | 22.99994
18/11/2021 13:36:34 |  | 21.43266 | 22 | 12 | 17 | 634.9805 | 596.973 | 664.2106 |  |  | 630.1399 | 645.7305 | 20.19994 | 21.39987 | 23.00015
18/11/2021 13:37:4 |  | 18.81793 | 22 | 12 | 17 | 658.5002 | 623.9625 | 690.0292 |  |  | 656.5846 | 654.6627 | 20.29929 | 21.59899 | 23.00045
18/11/2021 13:37:34 |  | 18.39549 | 22 | 12 | 17 | 676.5515 | 646.2303 | 711.2572 |  |  | 678.4406 | 663.0901 | 20.29995 | 21.78788 | 23.0286
18/11/2021 13:38:4 |  | 15.82184 | 22 | 12 | 17 | 691.1387 | 663.7784 | 726.8674 |  |  | 695.1344 | 671.0714 | 20.30772 | 21.90871 | 23.09724
18/11/2021 13:38:34 |  | 14.3098 | 20 | 14 | 17 | 698.7446 | 671.8781 | 735.1429 | 778.7303 | 578.7303 | 703.3405 | 678.6487 | 20.39995 | 22.19225 | 23.09995
18/11/2021 13:39:4 |  | 13.53394 | 20 | 14 | 17 | 701.7225 | 675.2261 | 738.9718 | 785.9398 | 585.9398 | 707.2029 | 685.8611 | 20.39995 | 22.39993 | 23.03765
18/11/2021 13:39:34 |  | 11.93693 | 20 | 14 | 17 | 703.7324 | 675.6757 | 738.403 | 792.817 | 592.817 | 707.1272 | 692.7408 | 20.5985 | 22.79962 | 23.00436
18/11/2021 13:40:4 |  | 15.03294 | 20 | 14 | 17 | 703.1246 | 673.7759 | 736.033 | 799.3921 | 599.3921 | 705.0031 | 699.3194 | 20.59995 | 23.09993 | 23.09732
18/11/2021 13:40:34 |  | 15.45014 | 20 | 14 | 17 | 705.5769 | 673.0327 | 734.1945 | 805.6902 | 605.6902 | 703.7633 | 705.6203 | 20.71752 | 23.50437 | 23.10007
18/11/2021 13:41:4 |  | 15.71292 | 20 | 14 | 17 | 709.6089 | 674.0536 | 734.1648 | 811.7346 | 611.7346 | 703.9579 | 711.6674 | 20.89994 | 23.99745 | 23.09994
18/11/2021 13:41:34 |  | 17.4291 | 20 | 14 | 17 | 712.0615 | 676.0449 | 735.8033 | 817.5453 | 617.5453 | 706.0195 | 717.4807 | 21.09983 | 24.45285 | 23.10147
18/11/2021 13:42:4 |  | 20.41109 | 20 | 14 | 17 | 714.9072 | 681.7894 | 740.3121 | 823.1373 | 623.1373 | 710.8624 | 723.0772 | 21.29994 | 24.99466 | 23.19124
18/11/2021 13:42:34 |  | 20.39095 | 20 | 14 | 17 | 719.9998 | 689.4607 | 745.9534 | 828.5306 | 628.5306 | 717.5105 | 728.4704 | 21.49993 | 25.49758 | 23.2133
18/11/2021 13:43:4 |  | 19.62344 | 20 | 14 | 17 | 726.2466 | 698.4269 | 754.0894 | 833.7338 | 633.7338 | 726.3163 | 733.6762 | 21.70078 | 26.0962 | 23.20681
18/11/2021 13:43:34 |  | 19.31881 | 20 | 14 | 17 | 733.3229 | 707.5037 | 762.0613 | 838.7637 | 638.7637 | 734.6139 | 738.7097 | 21.99701 | 26.79813 | 23.22199
18/11/2021 13:44:4 |  | 19.0758 | 20 | 14 | 17 | 740.8413 | 715.7027 | 769.1398 | 843.6315 | 643.6315 | 742.255 | 743.5771 | 22.19993 | 27.49828 | 23.20024
18/11/2021 13:44:34 |  | 18.52779 | 20 | 14 | 17 | 747.5822 | 723.8346 | 775.8471 | 848.3437 | 648.3437 | 749.7546 | 748.2932 | 22.49994 | 28.28777 | 23.28845
18/11/2021 13:45:4 |  | 18.26824 | 20 | 14 | 17 | 753.9625 | 731.0452 | 782.3699 | 852.9133 | 652.9133 | 756.7057 | 752.8638 | 22.79992 | 29.0275 | 23.3903
18/11/2021 13:45:34 |  | 18.13559 | 20 | 14 | 17 | 757.8826 | 737.813 | 786.8992 | 857.3492 | 657.3492 | 762.2493 | 757.2999 | 23.09994 | 29.88181 | 23.40005
18/11/2021 13:46:4 |  | 16.77488 | 20 | 14 | 17 | 762.6631 | 742.7642 | 792.652 | 861.6551 | 661.6551 | 767.5491 | 761.6069 | 23.59594 | 30.87497 | 23.40005
18/11/2021 13:46:34 |  | 16.84359 | 20 | 14 | 17 | 765.27 | 746.2966 | 796.72 | 865.8423 | 665.8423 | 771.5853 | 765.795 | 23.92702 | 31.79154 | 23.40913
18/11/2021 13:47:4 |  | 15.98488 | 20 | 14 | 17 | 769.5765 | 750.4692 | 799.7939 | 869.9143 | 669.9143 | 775.1145 | 769.8687 | 24.45907 | 32.85782 | 23.46562
18/11/2021 13:47:34 |  | 15.79575 | 20 | 14 | 17 | 772.4247 | 753.4852 | 802.1432 | 873.8802 | 673.8802 | 777.7578 | 773.8358 | 24.89153 | 33.84638 | 23.40017
18/11/2021 13:48:4 |  | 16.30774 | 20 | 14 | 17 | 775.3738 | 756.0223 | 804.7293 | 877.7419 | 677.7419 | 780.4521 | 777.6996 | 25.29948 | 34.92387 | 23.41213
18/11/2021 13:48:34 |  | 15.99113 | 20 | 14 | 17 | 779.5935 | 758.8214 | 805.4802 | 881.5086 | 681.5086 | 782.2081 | 781.4658 | 25.84955 | 36.06705 | 23.43722
18/11/2021 13:49:4 |  | 15.88553 | 20 | 14 | 17 | 782.9789 | 762.3544 | 808.1756 | 885.181 | 685.181 | 785.2454 | 785.140625 | 26.29933 | 37.16954 | 23.49901
18/11/2021 13:49:34 |  | 16.54617 | 20 | 14 | 17 | 785.2534 | 765.5073 | 810.4434 | 888.7673 | 688.7673 | 788.0681 | 788.7264 | 26.82393 | 38.34797 | 23.47606
18/11/2021 13:50:4 |  | 17.89553 | 20 | 14 | 17 | 787.4934 | 768.5117 | 812.7656 | 892.2683 | 692.2683 | 790.6548 | 792.23 | 27.39922 | 39.59333 | 23.49781
18/11/2021 13:50:34 |  | 17.81105 | 20 | 14 | 17 | 791.1072 | 771.6495 | 815.6794 | 895.6901 | 695.6901 | 793.7346 | 795.6514 | 27.99812 | 40.81123 | 23.49981
18/11/2021 13:51:4 |  | 17.47609 | 20 | 14 | 17 | 795.4456 | 774.9962 | 817.4832 | 899.0347 | 699.0347 | 796.2513 | 798.9979 | 28.58922 | 42.07695 | 23.50379
18/11/2021 13:51:34 |  | 17.67817 | 20 | 14 | 17 | 797.1434 | 778.1622 | 821.1282 | 902.3073 | 702.3073 | 799.578 | 802.2714 | 29.21423 | 43.38163 | 23.49789
18/11/2021 13:52:4 |  | 19.47665 | 20 | 14 | 17 | 801.1501 | 783.1965 | 824.3282 | 905.5101 | 705.5101 | 803.744 | 805.4742 | 29.84982 | 44.59211 | 23.37939
18/11/2021 13:52:34 |  | 19.04235 | 20 | 14 | 17 | 806.106 | 789.4559 | 829.8527 | 908.6451 | 708.6451 | 809.5488 | 808.61 | 30.49686 | 45.94979 | 23.20331
18/11/2021 13:53:4 |  | 17.62213 | 20 | 14 | 17 | 811.0107 | 795.0249 | 835.1724 | 911.7161 | 711.7161 | 814.967 | 811.6818 | 31.28594 | 47.38319 | 23.20006
18/11/2021 13:53:34 |  | 17.10102 | 20 | 14 | 17 | 814.1052 | 798.0181 | 837.3843 | 914.7249 | 714.7249 | 817.5958 | 814.6912 | 31.97303 | 48.8206 | 23.0988
18/11/2021 13:54:4 |  | 17.2866 | 20 | 14 | 17 | 816.1433 | 800.8217 | 840.2104 | 917.6755 | 717.6755 | 820.5378 | 817.6423 | 32.6936 | 50.14878 | 22.95568
18/11/2021 13:54:34 |  | 17.10348 | 20 | 14 | 17 | 819.8959 | 803.9656 | 842.5209 | 920.5683 | 720.5683 | 823.136 | 820.5357 | 33.49359 | 51.58215 | 22.90006
18/11/2021 13:55:4 |  | 16.64012 | 20 | 14 | 17 | 822.3119 | 806.1232 | 844.0636 | 923.4067 | 723.4067 | 825.0275 | 823.3749 | 34.29549 | 52.83756 | 22.90078
18/11/2021 13:55:34 |  | 16.82607 | 20 | 14 | 17 | 825.5678 | 808.5293 | 845.2467 | 926.1925 | 726.1925 | 826.7699 | 826.1611 | 34.99877 | 54.2416 | 22.88843
18/11/2021 13:56:4 |  | 16.74763 | 20 | 14 | 17 | 828.3314 | 811.4573 | 846.9054 | 928.9269 | 728.9269 | 829.2172 | 828.8963 | 35.88439 | 55.75651 | 22.79439
18/11/2021 13:56:34 |  | 16.38521 | 20 | 14 | 17 | 831.4112 | 813.9178 | 849.3029 | 931.613 | 731.613 | 831.6549 | 831.5828 | 36.78379 | 57.26558 | 22.75954
18/11/2021 13:57:4 |  | 16.51966 | 20 | 14 | 17 | 833.454 | 815.7871 | 852.3639 | 934.2508 | 734.2508 | 834.1392 | 834.2211 | 37.6877 | 58.67387 | 22.73637
18/11/2021 13:57:34 |  | 16.57953 | 20 | 14 | 17 | 834.9897 | 818.1829 | 854.4068 | 936.8433 | 736.8433 | 836.2158 | 836.8151 | 38.67 | 60.17402 | 22.6777
18/11/2021 13:58:4 |  | 16.83581 | 20 | 14 | 17 | 836.8177 | 820.7425 | 856.7431 | 939.3922 | 739.3922 | 838.6782 | 839.3637 | 39.58673 | 61.56112 | 22.60006
18/11/2021 13:58:34 |  | 16.64389 | 20 | 14 | 17 | 840.0688 | 823.5437 | 857.1598 | 941.8984 | 741.8984 | 840.3778 | 841.8701 | 40.49764 | 62.98289 | 22.59994
18/11/2021 13:59:4 |  | 16.58536 | 20 | 14 | 17 | 842.9954 | 826.0162 | 859.4791 | 944.3629 | 744.3629 | 842.7091 | 844.3352 | 41.47499 | 64.4049 | 22.56954
18/11/2021 13:59:34 |  | 16.67247 | 20 | 14 | 17 | 845.2943 | 828.1459 | 862.2159 | 946.7875 | 746.7875 | 845.1049 | 846.7603 | 42.37328 | 65.85899 | 22.55391
18/11/2021 14:0:4 |  | 17.22725 | 20 | 14 | 17 | 846.7001 | 830.5541 | 865.1462 | 949.1741 | 749.1741 | 847.8804 | 849.1473 | 43.3493 | 66.78307 | 22.50206
18/11/2021 14:0:34 |  | 17.239 | 20 | 14 | 17 | 849.272 | 833.4428 | 868.0283 | 951.523 | 751.523 | 850.7535 | 851.4964 | 44.36902 | 67.49974 | 22.50006
18/11/2021 14:1:4 |  | 18.05804 | 20 | 14 | 17 | 853.1854 | 836.1625 | 868.821 | 953.8355 | 753.8355 | 852.4603 | 853.8091 | 45.35386 | 68.09494 | 22.49962
18/11/2021 14:1:34 |  | 18.16986 | 20 | 14 | 17 | 857.1829 | 839.7846 | 873.8248 | 956.1128 | 756.1128 | 856.699 | 856.0875 | 46.32528 | 68.49968 | 22.40007
18/11/2021 14:2:4 |  | 16.4703 | 20 | 14 | 17 | 859.4716 | 843.8165 | 877.0693 | 958.3558 | 758.3558 | 860.4359 | 858.331 | 47.33367 | 69.11955 | 22.40037
18/11/2021 14:2:34 |  | 16.56824 | 20 | 14 | 17 | 860.6236 | 847.1113 | 881.2711 | 960.5661 | 760.5661 | 864.15 | 860.5417 | 48.21035 | 69.8776 | 22.40544
18/11/2021 14:3:4 |  | 16.56065 | 20 | 14 | 17 | 864.459 | 849.7708 | 883.7562 | 962.7442 | 762.7442 | 866.7296 | 862.7203 | 49.27057 | 70.49578 | 22.40079
18/11/2021 14:3:34 |  | 16.28473 | 20 | 14 | 17 | 867.1741 | 852.0082 | 886.1878 | 964.8917 | 764.8917 | 869.0823 | 864.8671875 | 50.28249 | 71.15683 | 22.39944
18/11/2021 14:4:4 |  | 15.54755 | 20 | 14 | 17 | 869.4761 | 853.6605 | 887.0063 | 967.0081 | 767.0081 | 870.2875 | 866.9847 | 51.44543 | 72.1992 | 22.46465
18/11/2021 14:4:34 |  | 15.79672 | 20 | 14 | 17 | 871.3264 | 855.2867 | 887.7064 | 969.0948 | 769.0948 | 871.4834 | 869.0717 | 52.54377 | 73.18535 | 22.44747
18/11/2021 14:5:4 |  | 15.96639 | 20 | 14 | 17 | 873.2133 | 856.4425 | 888.0931 | 971.1533 | 771.1533 | 872.2159 | 871.1306 | 53.74053 | 74.28448 | 22.40014
18/11/2021 14:5:34 |  | 16.05892 | 20 | 14 | 17 | 873.8737 | 858.3275 | 890.9939 | 973.1838 | 773.1838 | 874.6556 | 873.1616 | 54.91611 | 75.37425 | 22.4019
18/11/2021 14:6:4 |  | 16.14045 | 20 | 14 | 17 | 876.8348 | 860.4527 | 892.3239 | 975.1872 | 775.1872 | 876.377 | 875.165 | 56.17368 | 76.77793 | 22.43083
18/11/2021 14:6:34 |  | 15.49957 | 20 | 14 | 17 | 878.7643 | 862.0463 | 893.3394 | 977.1640625 | 777.1640625 | 877.6439 | 877.1422 | 57.336 | 78.15845 | 22.4956
18/11/2021 14:7:4 |  | 16.4543 | 20 | 14 | 17 | 881.6367 | 863.3845 | 894.2252 | 979.1159 | 779.1159 | 878.7932 | 879.0939 | 58.58451 | 79.87523 | 22.40027
18/11/2021 14:7:34 |  | 16.38699 | 20 | 14 | 17 | 881.704 | 865.3506 | 896.6826 | 981.0412 | 781.0412 | 880.9667 | 881.0203 | 59.9491 | 81.59632 | 22.40009
18/11/2021 14:8:4 |  | 15.93506 | 20 | 14 | 17 | 884.0684 | 867.2515 | 897.6173 | 982.9432 | 782.9432 | 882.428 | 882.921875 | 61.46465 | 83.59839 | 22.48084
18/11/2021 14:8:34 |  | 16.0112 | 20 | 14 | 17 | 885.5698 | 868.9319 | 899.985 | 984.8209 | 784.8209 | 884.441 | 884.7998 | 62.99432 | 85.83853 | 22.41042
18/11/2021 14:9:4 |  | 16.02358 | 20 | 14 | 17 | 887.2167 | 870.662 | 902.6615 | 986.6755 | 786.6755 | 886.6327 | 886.6545 | 64.38479 | 88.20235 | 22.42396
18/11/2021 14:9:34 |  | 15.35471 | 20 | 14 | 17 | 889.8014 | 872.4238 | 904.2941 | 988.5078 | 788.5078 | 888.3498 | 888.4871 | 65.90861 | 90.45483 | 22.39993
18/11/2021 14:10:4 |  | 15.23781 | 20 | 14 | 17 | 891.1115 | 874.7806 | 906.692 | 990.3172 | 790.3172 | 890.7258 | 890.2968 | 67.42677 | 92.43539 | 22.49585
18/11/2021 14:10:34 |  | 14.82588 | 20 | 14 | 17 | 892.4019 | 877.0295 | 908.354 | 992.1052 | 792.1052 | 892.6684 | 892.0859 | 68.84758 | 94.33793 | 22.50018