## 2111231_FI_TEST 0-2
Batch No: | 2111231
Test Date: | 2021-11-23
Test Start Time: | 10:42
Test End Time: | 11:23
Test Number: | FRIC 3-1-5
Test Reference: | TEST 0-2
TIME |  | Furnace Pressure | Pressure Upper Limit | Pressure Lower Limit | Pressure Setpoint | F-TC1 | F-TC2 | F-TC3 | Furnace-T Upper Limit | Furnace-T Lower Limit | Average Temperature Furnace | Temperature Setpoint | TC1 | TC2 | TC3 | TC4 | Ambiant temperature
Sec |  |  | PA | PA | PA | °C | °C | °C | °C | °C | °C | °C | °C | °C | °C | °C | °C
23/11/2021 10:42:9 |  | -16.34342 |  |  | 17 | 20.99416 | 21.41036 | 20.89994 |  |  | 21.23552 | 23.35827 | 20.50005 | 20.50005 | 20.89995 | 20.9395 | 20.7242
23/11/2021 10:42:39 |  | 3.922301 |  |  | 17 | 78.52752 | 50.05662 | 61.5398 |  |  | 56.60869 | 261.8025 | 20.50063 | 20.50005 | 20.89995 | 20.99995 | 20.69976
23/11/2021 10:43:9 |  | 5.762134 |  |  | 17 | 298.17 | 218.0523 | 285.1143 |  |  | 252.6253 | 349.5994 | 20.50005 | 20.50038 | 20.89995 | 20.99994 | 20.72538
23/11/2021 10:43:39 |  | -3.555986 |  |  | 17 | 453.8275 | 370.8065 | 455.5813 |  |  | 413.7661 | 404.5715 | 20.50005 | 20.59993 | 20.89995 | 20.99995 | 20.77975
23/11/2021 10:44:9 |  | -9.514228 |  |  | 17 | 504.2105 | 425.5188 | 508.0647 |  |  | 466.9728 | 444.7116 | 20.50006 | 20.59995 | 20.89995 | 20.99995 | 20.78207
23/11/2021 10:44:39 |  | -6.171074 |  |  | 17 | 524.4702 | 446.7901 | 529.5972 |  |  | 488.2824 | 476.3292 | 20.59994 | 20.59995 | 20.80005 | 20.90005 | 20.79335
23/11/2021 10:45:9 |  | -0.9389529 |  |  | 17 | 536.6586 | 461.8184 | 542.5181 |  |  | 502.2242 | 502.4251 | 21.09183 | 21.06971 | 20.89993 | 20.90005 | 20.81694
23/11/2021 10:45:39 |  | 7.30163 |  |  | 17 | 544.3981 | 472.5533 | 552.2336 |  |  | 512.4554 | 524.6451 | 22.46933 | 22.35029 | 20.89995 | 20.91152 | 20.79994
23/11/2021 10:46:9 |  | 17.19162 |  |  | 17 | 565.3423 | 494.7645 | 578.3932 |  |  | 536.72 | 543.9884 | 24.9729 | 24.54576 | 20.89995 | 20.9999 | 20.79255
23/11/2021 10:46:39 |  | 19.04353 |  |  | 17 | 586.5769 | 517.453 | 600.5449 |  |  | 559.123 | 561.1224 | 28.57381 | 27.41275 | 20.89995 | 20.99995 | 20.88976
23/11/2021 10:47:9 |  | 17.9383 | 22 | 12 | 17 | 602.8367 | 538.7189 | 621.384 |  |  | 580.1215 | 576.4913 | 32.62951 | 30.77852 | 20.89995 | 20.99995 | 20.89993
23/11/2021 10:47:39 |  | 17.5011 | 22 | 12 | 17 | 615.9518 | 553.5241 | 635.5536 |  |  | 594.6285 | 590.4351 | 36.51445 | 34.33485 | 20.89995 | 20.99995 | 20.90006
23/11/2021 10:48:9 |  | 17.08681 | 22 | 12 | 17 | 627.3505 | 566.1841 | 647.4929 |  |  | 606.8715 | 603.1853 | 40.30756 | 37.70114 | 20.99994 | 21.09995 | 20.89993
23/11/2021 10:48:39 |  | 16.66597 | 22 | 12 | 17 | 635.0847 | 576.6463 | 658.4805 |  |  | 617.5981 | 614.9415 | 43.47769 | 40.82439 | 21.09993 | 21.29969 | 20.95683
23/11/2021 10:49:9 |  | 17.49689 | 22 | 12 | 17 | 646.1641 | 585.267 | 665.6561 |  |  | 625.5151 | 625.8389 | 46.33975 | 43.72332 | 21.19994 | 21.49994 | 20.94382
23/11/2021 10:49:39 |  | 18.07045 | 22 | 12 | 17 | 653.3475 | 595.0767 | 672.8085 |  |  | 634.0413 | 635.9944 | 48.69704 | 46.06042 | 21.39949 | 21.83404 | 20.99994
23/11/2021 10:50:9 |  | 17.48462 | 22 | 12 | 17 | 659.4207 | 603.7692 | 680.6055 |  |  | 642.1826 | 645.5065 | 50.78995 | 48.12305 | 21.59992 | 22.29861 | 20.99823
23/11/2021 10:50:39 |  | 18.00903 | 22 | 12 | 17 | 664.7442 | 612.9373 | 687.4291 |  |  | 650.2791 | 654.4528 | 52.47585 | 50.00269 | 21.89787 | 22.7965 | 21.08756
23/11/2021 10:51:9 |  | 20.2632 | 22 | 12 | 17 | 670.2389 | 621.8348 | 695.0077 |  |  | 658.4794 | 662.8921 | 54.07834 | 51.88993 | 22.09993 | 23.34564 | 21.00114
23/11/2021 10:51:39 |  | 17.46093 | 22 | 12 | 17 | 676.0841 | 631.8741 | 702.4594 |  |  | 667.1423 | 670.8848 | 55.48796 | 53.1802 | 22.3999 | 23.79976 | 21.00637
23/11/2021 10:52:9 |  | 17.86396 | 20 | 14 | 17 | 682.3534 | 639.5926 | 708.6186 | 778.4291 | 578.4291 | 674.0734 | 678.4683 | 56.73993 | 54.27243 | 22.69993 | 24.38663 | 21.01594
23/11/2021 10:52:39 |  | 19.52561 | 20 | 14 | 17 | 687.4086 | 647.6853 | 716.012 | 785.6528 | 585.6528 | 681.9075 | 685.6902 | 57.89714 | 55.48423 | 23.09784 | 24.99185 | 21.09074
23/11/2021 10:53:9 |  | 18.09159 | 20 | 14 | 17 | 694.2521 | 656.3692 | 724.3373 | 792.5404 | 592.5404 | 690.3376 | 692.5788 | 58.49606 | 56.09723 | 23.4991 | 25.58889 | 21.09679
23/11/2021 10:53:39 |  | 18.61293 | 20 | 14 | 17 | 701.7551 | 666.1678 | 731.1689 | 799.1296 | 599.1296 | 698.7932 | 699.1638 | 59.0949 | 56.65806 | 23.89984 | 26.09713 | 21.09994
23/11/2021 10:54:9 |  | 18.5119 | 20 | 14 | 17 | 707.8415 | 674.5816 | 738.9205 | 805.4393 | 605.4393 | 706.8597 | 705.4721 | 59.59984 | 57.2885 | 24.38789 | 26.59886 | 21.00014
23/11/2021 10:54:39 |  | 18.21767 | 20 | 14 | 17 | 712.2608 | 682.7015 | 746.9326 | 811.4931 | 611.4931 | 714.8923 | 711.5244 | 60.22987 | 58.0663 | 24.89282 | 27.29217 | 21.08929
23/11/2021 10:55:9 |  | 18.66595 | 20 | 14 | 17 | 718.1812 | 690.2335 | 754.0327 | 817.312 | 617.312 | 722.0878 | 717.3423 | 60.99754 | 58.39826 | 25.39715 | 27.8996 | 21.09847
23/11/2021 10:55:39 |  | 17.48051 | 20 | 14 | 17 | 724.3879 | 696.0032 | 756.9312 | 822.913 | 622.913 | 726.4155 | 722.9442 | 60.88357 | 58.40033 | 25.89745 | 28.39374 | 21.08633
23/11/2021 10:56:9 |  | 16.32557 | 20 | 14 | 17 | 728.3677 | 697.5603 | 757.9744 | 828.3148 | 628.3148 | 727.8014 | 728.3428 | 60.80368 | 58.29988 | 26.49653 | 28.89155 | 21.06268
23/11/2021 10:56:39 |  | 16.7009 | 20 | 14 | 17 | 732.5886 | 700.7039 | 760.5722 | 833.5248 | 633.5248 | 730.6166 | 733.5542 | 60.71328 | 58.49988 | 27.17625 | 29.47411 | 21.04074
23/11/2021 10:57:9 |  | 16.74087 | 20 | 14 | 17 | 733.8027 | 703.3826 | 764.3796 | 838.5632 | 638.5632 | 733.9859 | 738.5894 | 60.70344 | 58.68729 | 27.87889 | 30.04931 | 20.96105
23/11/2021 10:57:39 |  | 19.0743 | 20 | 14 | 17 | 739.2016 | 707.9692 | 768.0298 | 843.4351 | 643.4351 | 737.9878 | 743.4606 | 60.60011 | 58.89988 | 28.59177 | 30.69822 | 20.93253
23/11/2021 10:58:9 |  | 19.41804 | 20 | 14 | 17 | 744.2405 | 715.588 | 773.5126 | 848.1544 | 648.1544 | 744.5139 | 748.1808 | 60.40012 | 58.99988 | 29.30819 | 31.39203 | 20.89684
23/11/2021 10:58:39 |  | 18.79987 | 20 | 14 | 17 | 749.8913 | 722.3279 | 778.7603 | 852.7309 | 652.7309 | 750.5098 | 752.7549 | 60.29422 | 58.80027 | 30.09176 | 32.17218 | 20.88214
23/11/2021 10:59:9 |  | 18.07233 | 20 | 14 | 17 | 755.9161 | 728.5932 | 783.1826 | 857.17 | 657.17 | 755.9525 | 757.1933 | 60.30012 | 58.89072 | 30.87572 | 32.94847 | 20.80116
23/11/2021 10:59:39 |  | 18.00471 | 20 | 14 | 17 | 760.8292 | 734.3358 | 788.2906 | 861.4818 | 661.4818 | 761.3556 | 761.5043 | 59.90216 | 58.60014 | 31.73332 | 33.8524 | 20.82126
23/11/2021 11:0:9 |  | 17.91496 | 20 | 14 | 17 | 765.0499 | 739.9946 | 792.074 | 865.6736 | 665.6736 | 766.1146 | 765.6957 | 59.30015 | 58.20094 | 32.68177 | 34.58701 | 20.80006
23/11/2021 11:0:39 |  | 17.50324 | 20 | 14 | 17 | 769.917 | 744.809 | 795.7819 | 869.7509 | 669.7509 | 770.2459 | 769.7722 | 58.84732 | 58.00016 | 33.61228 | 35.59462 | 20.7785
23/11/2021 11:1:9 |  | 17.72241 | 20 | 14 | 17 | 774.5378 | 750.1547 | 800.5219 | 873.7198 | 673.7198 | 775.3144 | 773.7407 | 58.60112 | 57.84779 | 34.61841 | 36.56089 | 20.7998
23/11/2021 11:1:39 |  | 17.11037 | 20 | 14 | 17 | 778.8641 | 755.1799 | 804.4421 | 877.5869 | 677.5869 | 779.8469 | 777.6071 | 58.69985 | 57.80011 | 35.69329 | 37.44524 | 20.68505
23/11/2021 11:2:9 |  | 16.95396 | 20 | 14 | 17 | 783.4484 | 759.6736 | 809.3218 | 881.3555 | 681.3555 | 784.4731 | 781.3768 | 59.09988 | 58.09987 | 36.88525 | 38.34998 | 20.78777
23/11/2021 11:2:39 |  | 17.45902 | 20 | 14 | 17 | 788.1174 | 764.8618 | 812.1203 | 885.0336 | 685.0336 | 788.5612 | 785.0528 | 59.59291 | 58.13248 | 38.09063 | 39.32695 | 20.70006
23/11/2021 11:3:9 |  | 16.35899 | 20 | 14 | 17 | 792.5712 | 769.6917 | 815.7784 | 888.6223 | 688.6223 | 792.7467 | 788.6411 | 60.22222 | 58.31664 | 39.37107 | 40.29454 | 20.71642
23/11/2021 11:3:39 |  | 16.64953 | 20 | 14 | 17 | 795.4032 | 772.5618 | 817.7925 | 892.1273 | 692.1273 | 795.1511 | 792.1457 | 61.54146 | 59.17574 | 40.78104 | 41.45556 | 20.70006
23/11/2021 11:4:9 |  | 16.86427 | 20 | 14 | 17 | 797.3858 | 775.9109 | 821.1874 | 895.5513 | 695.5513 | 798.5449 | 795.5707 | 62.96605 | 60.66279 | 42.23946 | 42.65817 | 20.79905
23/11/2021 11:4:39 |  | 15.88125 | 20 | 14 | 17 | 801.2723 | 779.1971 | 823.694 | 898.9005 | 698.9005 | 801.5132 | 798.9181 | 64.57293 | 62.37272 | 43.7835 | 43.96148 | 20.76256
23/11/2021 11:5:9 |  | 16.13254 | 20 | 14 | 17 | 802.6854 | 781.6921 | 825.3976 | 902.1754 | 702.1754 | 803.5928 | 802.1926 | 66.52876 | 64.18 | 45.37697 | 45.37615 | 20.79994
23/11/2021 11:5:39 |  | 16.60899 | 20 | 14 | 17 | 804.7628 | 784.7507 | 827.828125 | 905.3796 | 705.3796 | 806.338 | 805.3978 | 68.47084 | 66.36363 | 46.82153 | 46.79047 | 20.77647
23/11/2021 11:6:9 |  | 16.91468 | 20 | 14 | 17 | 807.7465 | 787.9041 | 830.3945 | 908.5176 | 708.5176 | 809.1079 | 808.5355 | 70.2531 | 68.45026 | 48.23298 | 48.26834 | 20.77906
23/11/2021 11:6:39 |  | 16.36631 | 20 | 14 | 17 | 811.6714 | 790.0964 | 831.6932 | 911.5912 | 711.5912 | 810.9089 | 811.6089 | 72.95691 | 70.85113 | 49.57295 | 50.06919 | 20.79973
23/11/2021 11:7:9 |  | 17.02255 | 20 | 14 | 17 | 813.6606 | 792.426 | 835.3479 | 914.6033 | 714.6033 | 813.8864 | 814.6191 | 75.61608 | 73.58776 | 50.71785 | 51.99967 | 20.79995
23/11/2021 11:7:39 |  | 17.41795 | 20 | 14 | 17 | 816.1314 | 795.7673 | 837.8336 | 917.5555 | 717.5555 | 816.776 | 817.5721 | 77.91194 | 76.19312 | 51.6923 | 54.13012 | 20.79237
23/11/2021 11:8:9 |  | 16.75249 | 20 | 14 | 17 | 818.8566 | 799.2062 | 839.3232 | 920.4511 | 720.4511 | 819.3124 | 820.4664 | 79.95209 | 78.97253 | 52.68074 | 56.23675 | 20.8003
23/11/2021 11:8:39 |  | 17.08559 | 20 | 14 | 17 | 823.9365 | 802.7427 | 841.1645 | 923.2919 | 723.2919 | 821.97 | 823.3069 | 81.84865 | 81.64401 | 53.47761 | 58.71801 | 20.77881
23/11/2021 11:9:9 |  | 17.35393 | 20 | 14 | 17 | 826.7126 | 806.2026 | 843.6697 | 926.079 | 726.079 | 824.9381 | 826.0948 | 83.28895 | 83.78163 | 54.10805 | 60.91932 | 20.79993
23/11/2021 11:9:39 |  | 17.56502 | 20 | 14 | 17 | 829.7193 | 808.9309 | 846.8425 | 928.8162 | 728.8162 | 827.8667 | 828.8307 | 84.43121 | 85.31805 | 54.8675 | 62.83903 | 20.80127
23/11/2021 11:10:9 |  | 17.58223 | 20 | 14 | 17 | 831.6674 | 812.3805 | 849.9454 | 931.5042 | 731.5042 | 831.2123 | 831.5183 | 85.62332 | 86.28122 | 55.5948 | 64.55312 | 20.80006
23/11/2021 11:10:39 |  | 17.29294 | 20 | 14 | 17 | 835.1978 | 815.1362 | 852.592 | 934.1437 | 734.1437 | 833.9194 | 834.1586 | 86.35474 | 87.79916 | 56.27829 | 66.06268 | 20.80024
23/11/2021 11:11:9 |  | 17.68808 | 20 | 14 | 17 | 838.5234375 | 818.1205 | 855.2396 | 936.7383 | 736.7383 | 836.7169 | 836.7521 | 87.3444 | 88.98824 | 56.98815 | 67.39017 | 20.71802
23/11/2021 11:11:39 |  | 17.365 | 20 | 14 | 17 | 841.1514 | 821.1306 | 856.3884 | 939.2893 | 739.2893 | 838.7429 | 839.3027 | 88.29925 | 89.6997 | 57.6971 | 67.97616 | 20.70764
23/11/2021 11:12:9 |  | 17.20361 | 20 | 14 | 17 | 843.3499 | 824.1365 | 859.7217 | 941.7971 | 741.7971 | 841.9467 | 841.8101 | 88.84163 | 90.27501 | 58.65908 | 68.69141 | 20.69953
23/11/2021 11:12:39 |  | 17.46248 | 20 | 14 | 17 | 845.1844 | 827.1247 | 863.1574 | 944.2632 | 744.2632 | 845.1498 | 844.2764 | 89.293 | 91.03032 | 59.36661 | 69.3986 | 20.70336
23/11/2021 11:13:9 |  | 16.93456 | 20 | 14 | 17 | 848.937 | 830.3951 | 864.9993 | 946.6897 | 746.6897 | 847.6903 | 846.7024 | 90.10127 | 91.87345 | 60.53197 | 70.19614 | 20.70037
23/11/2021 11:13:39 |  | 16.95151 | 20 | 14 | 17 | 849.9559 | 833.4482 | 868.2632 | 949.0776 | 749.0776 | 850.8914 | 849.0902 | 90.49751 | 92.31325 | 62.1398 | 71.08438 | 20.62488
23/11/2021 11:14:9 |  | 17.06756 | 20 | 14 | 17 | 853.5032 | 836.6113 | 871.0237 | 951.428 | 751.428 | 853.8507 | 851.4407 | 90.98397 | 92.99976 | 64.08591 | 71.73521 | 20.69994
23/11/2021 11:14:39 |  | 17.05623 | 20 | 14 | 17 | 856.5117 | 839.0494 | 873.4156 | 953.7417 | 753.7417 | 856.2641 | 853.7537 | 91.57912 | 93.49862 | 65.90868 | 72.3634 | 20.79044
23/11/2021 11:15:9 |  | 17.21482 | 20 | 14 | 17 | 858.3203125 | 841.3409 | 877.5967 | 956.0203 | 756.0203 | 859.4738 | 856.0331 | 92.17413 | 94.34437 | 68.18543 | 73.35303 | 20.70013
23/11/2021 11:15:39 |  | 16.55957 | 20 | 14 | 17 | 859.8809 | 844.3568 | 878.5107 | 958.2651 | 758.2651 | 861.4435 | 858.277 | 93.08981 | 94.88451 | 70.68304 | 74.38117 | 20.72978
23/11/2021 11:16:9 |  | 15.41909 | 20 | 14 | 17 | 864.574 | 846.2803 | 879.7729 | 960.4771 | 760.4771 | 863.0521 | 860.4887 | 94.20001 | 95.58581 | 73.42717 | 75.56074 | 20.79136
23/11/2021 11:16:39 |  | 16.00929 | 20 | 14 | 17 | 866.3392 | 847.9117 | 880.9323 | 962.6558 | 762.6558 | 864.4053 | 862.6682 | 95.41692 | 96.39454 | 75.9944 | 76.79877 | 20.79903
23/11/2021 11:17:9 |  | 16.38821 | 20 | 14 | 17 | 868.8021 | 849.8785 | 882.3354 | 964.8041 | 764.8041 | 866.1215 | 864.8162 | 97.08486 | 97.28875 | 78.81332 | 78.22226 | 20.78775
23/11/2021 11:17:39 |  | 16.11296 | 20 | 14 | 17 | 870.0408 | 851.0473 | 883.6952 | 966.9222 | 766.9222 | 867.3831 | 866.9333 | 98.98561 | 98.24133 | 81.33342 | 80.18143 | 20.81762
23/11/2021 11:18:9 |  | 15.32093 | 20 | 14 | 17 | 873.3121 | 853.2165 | 885.4943 | 969.0099 | 769.0099 | 869.386 | 869.0219 | 101.5751 | 98.89975 | 83.61743 | 82.06477 | 20.81869
23/11/2021 11:18:39 |  | 16.58892 | 20 | 14 | 17 | 874.0246 | 854.5349 | 887.123 | 971.0699 | 771.0699 | 870.8542 | 871.0809 | 103.9454 | 99.55849 | 85.62303 | 83.54804 | 20.76592
23/11/2021 11:19:9 |  | 14.72398 | 20 | 14 | 17 | 876.4119 | 855.6097 | 888.9749 | 973.1017 | 773.1017 | 872.3153 | 873.1125 | 108.1827 | 101.1966 | 87.54906 | 85.62458 | 20.70006
23/11/2021 11:19:39 |  | 14.84735 | 20 | 14 | 17 | 878.3823 | 857.6025 | 889.4984 | 975.1065 | 775.1065 | 873.5504 | 875.1169 | 111.5307 | 103.1442 | 89.08823 | 87.82504 | 20.71264
23/11/2021 11:20:9 |  | 14.59305 | 20 | 14 | 17 | 879.5297 | 859.1021 | 891.9067 | 977.0841 | 777.0841 | 875.4966 | 877.0945 | 115.8966 | 104.8734 | 91.20827 | 89.90028 | 20.70007
23/11/2021 11:20:39 |  | 15.7893 | 20 | 14 | 17 | 880.3173 | 861.3499 | 893.3878 | 979.0359 | 779.0359 | 877.3806 | 879.0469 | 120.1829 | 106.7878 | 93.06484 | 91.54865 | 20.78617
23/11/2021 11:21:9 |  | 15.69951 | 20 | 14 | 17 | 881.5948 | 863.3114 | 895.2123 | 980.9633 | 780.9633 | 879.2679 | 880.9734 | 124.4034 | 109.1258 | 95.56957 | 92.59898 | 20.80006
23/11/2021 11:21:39 |  | 15.68318 | 20 | 14 | 17 | 882.3812 | 865.0588 | 899.2421 | 982.866 | 782.866 | 882.1652 | 882.8762 | 129.2262 | 111.8099 | 66.03194 | 67.67979 | 20.82498
23/11/2021 11:22:9 |  | 16.30902 | 20 | 14 | 17 | 883.4506 | 867.2582 | 901.4665 | 984.7446 | 784.7446 | 884.3679 | 884.7551 | 133.8441 | 114.1993 | 47.92239 | 49.06747 | 20.89717