## 2111262_FI_Test 0-3
Batch No: | 2111262
Test Date: | 2021-11-26
Test Start Time: | 10:49
Test End Time: | 11:19
Test Number: | FRIC 3-1-5
Test Reference: | Test O-3
TIME |  | Furnace Pressure | Pressure Upper Limit | Pressure Lower Limit | Pressure Setpoint | F-TC1 | F-TC2 | F-TC3 | Furnace-T Upper Limit | Furnace-T Lower Limit | Average Temperature Furnace | Temperature Setpoint | TC1 | TC2 | TC3 | TC4 | Ambiant temperature
Sec |  |  | PA | PA | PA | °C | °C | °C | °C | °C | °C | °C | °C | °C | °C | °C | °C
26/11/2021 10:48:39 |  | 6.121197 |  |  | 17 | 26.39171 | 21.46238 | 19.73734 |  |  | 21.21111 | 46.59995 | 18.80006 | 17.85986 | 18.90005 | 18.72045 | 16.49039
26/11/2021 10:49:9 |  | 9.443721 |  |  | 17 | 157.4841 | 94.02626 | 111.4018 |  |  | 107.0093 | 266.8559 | 18.82455 | 17.89992 | 18.89956 | 18.79952 | 16.30515
26/11/2021 10:49:39 |  | 10.45656 |  |  | 17 | 367.265 | 267.821 | 334.222 |  |  | 304.9937 | 352.4004 | 19.94037 | 19.00218 | 20.46619 | 20.03726 | 16.10045
26/11/2021 10:50:9 |  | 0.7012797 |  |  | 17 | 475.8732 | 381.2125 | 460.7285 |  |  | 422.1573 | 406.5359 | 24.47301 | 23.84368 | 27.10314 | 25.96567 | 16.00019
26/11/2021 10:50:39 |  | 0.5606646 |  |  | 17 | 507.8737 | 413.555 | 495.4979 |  |  | 455.015625 | 446.2004 | 33.3125 | 32.81221 | 38.7514 | 37.11042 | 15.80747
26/11/2021 10:51:9 |  | 2.332537 |  |  | 17 | 535.0046 | 439.889 | 528.5814 |  |  | 485.0687 | 477.5454 | 44.4296 | 43.57734 | 49.08695 | 48.12395 | 15.76646
26/11/2021 10:51:39 |  | 6.632818 |  |  | 17 | 564.7274 | 467.4872 | 563.7139 |  |  | 516.167 | 503.4451 | 56.31893 | 54.74048 | 56.63611 | 56.52164 | 15.57773
26/11/2021 10:52:9 |  | 10.68183 |  |  | 17 | 585.9081 | 487.2927 | 586.0233 |  |  | 536.9651 | 525.5263 | 66.17718 | 63.99048 | 62.41634 | 62.97194 | 15.37093
26/11/2021 10:52:39 |  | 12.98488 |  |  | 17 | 596.2215 | 499.7422 | 601.2565 |  |  | 550.6914 | 544.7638 | 72.87702 | 69.88371 | 67.29967 | 68.58351 | 15.18899
26/11/2021 10:53:9 |  | 14.67127 |  |  | 17 | 604.0276 | 510.4629 | 613.5443 |  |  | 562.1715 | 561.8148 | 77.55108 | 73.80267 | 71.53787 | 73.74487 | 15.08381
26/11/2021 10:53:39 |  | 15.26329 | 22 | 12 | 17 | 611.3563 | 520.0798 | 623.6976 |  |  | 572.0102 | 577.1201 | 81.42399 | 76.62183 | 75.46193 | 78.54213 | 14.94851
26/11/2021 10:54:9 |  | 15.73131 | 22 | 12 | 17 | 619.5509 | 529.5223 | 632.8782 |  |  | 581.5054 | 591.0007 | 85.2992 | 78.94433 | 79.28133 | 83.16395 | 14.9052
26/11/2021 10:54:39 |  | 17.0047 | 22 | 12 | 17 | 626.9248 | 539.4304 | 642.7474 |  |  | 591.3311 | 603.7081 | 89.20644 | 81.05338 | 82.80032 | 87.33295 | 14.90906
26/11/2021 10:55:9 |  | 19.93933 | 22 | 12 | 17 | 637.0443 | 550.5762 | 651.3419 |  |  | 601.167 | 615.4249 | 93.20889 | 83.01351 | 85.92669 | 91.43761 | 14.80003
26/11/2021 10:55:39 |  | 20.81443 | 22 | 12 | 17 | 647.1003 | 565.4606 | 660.4901 |  |  | 613.4154 | 626.2852 | 97.35873 | 85.30398 | 88.806 | 95.3831 | 14.69533
26/11/2021 10:56:9 |  | 18.78866 | 22 | 12 | 17 | 654.2921 | 583.4718 | 673.0779 |  |  | 628.6489 | 636.4165 | 101.5281 | 87.61016 | 91.79345 | 98.91356 | 14.70076
26/11/2021 10:56:39 |  | 20.58201 | 22 | 12 | 17 | 664.2892 | 601.4246 | 684.5435 |  |  | 643.1926 | 645.9001 | 105.9076 | 89.82308 | 94.47059 | 101.5445 | 14.79581
26/11/2021 10:57:9 |  | 18.25836 | 22 | 12 | 17 | 674.3251 | 617.0351 | 694.9075 |  |  | 656.3943 | 654.8231 | 109.434 | 92.1983 | 97.05219 | 102.3832 | 14.70004
26/11/2021 10:57:39 |  | 17.07674 | 22 | 12 | 17 | 684.019 | 629.2335 | 703.7557 |  |  | 666.7917 | 663.2427 | 112.6374 | 94.32132 | 99.06261 | 102.5096 | 14.68902
26/11/2021 10:58:9 |  | 17.17598 | 22 | 12 | 17 | 691.7104 | 638.5947 | 710.8874 |  |  | 674.8413 | 671.2177 | 115.3587 | 96.69925 | 101.1984 | 102.3003 | 14.66679
26/11/2021 10:58:39 |  | 16.81355 | 20 | 14 | 17 | 696.7197 | 646.2862 | 718.0205 | 778.6213 | 578.6213 | 682.108 | 678.786 | 117.5202 | 98.97893 | 100.9459 | 102.1003 | 14.58
26/11/2021 10:59:9 |  | 16.95259 | 20 | 14 | 17 | 701.8891 | 653.6992 | 723.3967 | 785.8361 | 585.8361 | 688.9115 | 685.9904 | 118.9894 | 101.2691 | 100.287 | 101.9002 | 14.49704
26/11/2021 10:59:39 |  | 16.16131 | 20 | 14 | 17 | 707.7982 | 660.1274 | 728.0129 | 792.717 | 592.717 | 693.9474 | 692.8671 | 120.2566 | 103.5455 | 99.70063 | 101.6336 | 14.46687
26/11/2021 11:0:9 |  | 16.0611 | 20 | 14 | 17 | 710.1993 | 665.4208 | 733.2403 | 799.296875 | 599.296875 | 699.3157 | 699.4377 | 121.1773 | 105.331 | 99.02726 | 101.4018 | 14.49869
26/11/2021 11:0:39 |  | 16.40364 | 20 | 14 | 17 | 715.5526 | 670.0751 | 737.4279 | 805.5997 | 605.5997 | 703.8066 | 705.7369 | 121.8863 | 105.3316 | 98.89977 | 101.3006 | 14.40004
26/11/2021 11:1:9 |  | 16.40477 | 20 | 14 | 17 | 722.0251 | 675.3832 | 741.3151 | 811.6486 | 611.6486 | 708.1992 | 711.7786 | 122.5424 | 103.8935 | 98.85662 | 101.1002 | 14.29996
26/11/2021 11:1:39 |  | 16.76124 | 20 | 14 | 17 | 726.6708 | 681.3047 | 744.7903 | 817.4617 | 617.4617 | 713.1458 | 717.5867 | 122.8705 | 102.5838 | 98.61097 | 101.359 | 14.22167
26/11/2021 11:2:9 |  | 18.49875 | 20 | 14 | 17 | 731.8416 | 688.3261 | 749.5101 | 823.0571 | 623.0571 | 719.2163 | 723.1796875 | 123.0996 | 101.8116 | 98.67628 | 101.6012 | 14.10003
26/11/2021 11:2:39 |  | 19.12742 | 20 | 14 | 17 | 737.3572 | 696.4377 | 757.0417 | 828.4529 | 628.4529 | 726.6971 | 728.5693 | 122.9003 | 100.8019 | 98.59944 | 101.6003 | 14.10003
26/11/2021 11:3:9 |  | 18.49058 | 20 | 14 | 17 | 741.4449 | 703.3615 | 764.2368 | 833.6595 | 633.6595 | 733.9871 | 733.7731 | 122.5021 | 100.2002 | 98.79747 | 101.9959 | 14.08076
26/11/2021 11:3:39 |  | 18.22087 | 20 | 14 | 17 | 746.0063 | 710.1252 | 769.7526 | 838.6921 | 638.6921 | 740.0421 | 738.8007 | 122.0018 | 99.62196 | 99.19908 | 102.0744 | 13.98914
26/11/2021 11:4:9 |  | 17.39336 | 20 | 14 | 17 | 753.0088 | 716.5413 | 774.1536 | 843.5606 | 643.5606 | 745.2659 | 743.6658 | 121.0273 | 99.33289 | 99.58778 | 102.4898 | 13.97458
26/11/2021 11:4:39 |  | 17.51772 | 20 | 14 | 17 | 758.358 | 722.9167 | 779.2323 | 848.2758 | 648.2758 | 751.0891 | 748.3794 | 120.0761 | 98.51495 | 99.88837 | 103.0513 | 13.9001
26/11/2021 11:5:9 |  | 16.5883 | 20 | 14 | 17 | 760.0216 | 728.1447 | 784.8286 | 852.8486 | 652.8486 | 756.7694 | 752.9473 | 119.1127 | 98.30263 | 100.4852 | 103.5658 | 13.9025
26/11/2021 11:5:39 |  | 16.54263 | 20 | 14 | 17 | 763.6764 | 731.6216 | 787.7632 | 857.2849 | 657.2849 | 759.9816 | 757.3804 | 118.4234 | 97.62515 | 101.5271 | 104.2194 | 13.80161
26/11/2021 11:6:9 |  | 16.34242 | 20 | 14 | 17 | 767.3381 | 736.501 | 791.2638 | 861.5923 | 661.5923 | 763.7874 | 761.687 | 117.4066 | 97.30026 | 102.6156 | 105.356 | 13.76467
26/11/2021 11:6:39 |  | 16.19315 | 20 | 14 | 17 | 770.3458 | 740.2542 | 795.4018 | 865.782 | 665.782 | 767.7756 | 765.8726 | 116.5105 | 97.10023 | 103.8623 | 106.6603 | 13.66347
26/11/2021 11:7:9 |  | 16.3038 | 20 | 14 | 17 | 774.1248 | 744.9753 | 799.1133 | 869.856 | 669.856 | 772.1198 | 769.9442 | 115.7136 | 96.80051 | 105.3408 | 107.6704 | 13.59958
26/11/2021 11:7:39 |  | 16.32025 | 20 | 14 | 17 | 778.5108 | 748.8677 | 803.4894 | 873.8217 | 673.8217 | 776.2338 | 773.9089 | 115.5007 | 96.40025 | 106.5127 | 108.4846 | 13.49771
26/11/2021 11:8:9 |  | 15.71933 | 20 | 14 | 17 | 781.5172 | 753.407 | 806.4721 | 877.6866 | 677.6866 | 779.8041 | 777.7698 | 115.1994 | 96.30307 | 107.8698 | 109.6897 | 13.4001
26/11/2021 11:8:39 |  | 16.05856 | 20 | 14 | 17 | 783.6509 | 756.3093 | 810.0466 | 881.4529 | 681.4529 | 783.3448 | 781.5359 | 115.2613 | 96.10607 | 109.1768 | 110.7978 | 13.21911
26/11/2021 11:9:9 |  | 15.9093 | 20 | 14 | 17 | 787.4362 | 760.3893 | 813.939 | 885.1279 | 685.1279 | 787.3188 | 785.2074 | 115.5139 | 95.98658 | 110.9348 | 112.0859 | 13.23766
26/11/2021 11:9:39 |  | 14.93451 | 20 | 14 | 17 | 790.4547 | 762.8907 | 815.7502 | 888.7148 | 688.7148 | 789.2271 | 788.7927 | 115.8997 | 96.23007 | 112.7389 | 114.0231 | 13.20156
26/11/2021 11:10:9 |  | 15.43416 | 20 | 14 | 17 | 792.727 | 765.017 | 818.0388 | 892.2177 | 692.2177 | 791.6908 | 792.2935 | 116.2753 | 96.99767 | 115.1673 | 115.8482 | 13.19995
26/11/2021 11:10:39 |  | 15.03497 | 20 | 14 | 17 | 795.2428 | 767.4466 | 820.8884 | 895.6401 | 695.6401 | 794.3024 | 795.7153 | 116.8521 | 97.39941 | 117.3411 | 117.7432 | 13.10124
26/11/2021 11:11:9 |  | 15.20289 | 20 | 14 | 17 | 799.3888 | 771.267 | 821.3166 | 898.9862 | 698.9862 | 796.5597 | 799.06 | 117.3888 | 97.50025 | 118.9822 | 119.1749 | 13.09918
26/11/2021 11:11:39 |  | 14.85723 | 20 | 14 | 17 | 801.4929 | 774.4613 | 825.292 | 902.2598 | 702.2598 | 800.1103 | 802.3307 | 118.3664 | 97.89975 | 120.5913 | 121.1791 | 13.00003
26/11/2021 11:12:9 |  | 14.60785 | 20 | 14 | 17 | 803.8768 | 778.2787 | 829.1583 | 905.4629 | 705.4629 | 803.8756 | 805.5338 | 119.4787 | 98.99866 | 123.3313 | 123.5265 | 13.00326
26/11/2021 11:12:39 |  | 14.34752 | 20 | 14 | 17 | 805.5539 | 781.2602 | 832.7055 | 908.5989 | 708.5989 | 807.2178 | 808.6682 | 120.7874 | 99.79848 | 125.8764 | 125.9421 | 12.92598
26/11/2021 11:13:9 |  | 15.70529 | 20 | 14 | 17 | 809.2935 | 785.512 | 835.6049 | 911.6711 | 711.6711 | 810.5825 | 811.7385 | 122.4163 | 100.4908 | 127.8873 | 128.0663 | 12.92958
26/11/2021 11:13:39 |  | 14.95733 | 20 | 14 | 17 | 810.5578 | 789.7322 | 840.4535 | 914.6816 | 714.6816 | 815.0278 | 814.7468 | 125.5319 | 101.4543 | 129.5918 | 128.4038 | 13.00326
26/11/2021 11:14:9 |  | 16.77567 | 20 | 14 | 17 | 811.4468 | 796.1017 | 1500.004 | 917.6324 | 717.6324 | 796.2943 | 817.6965 | 130.7471 | 102.5247 | 130.0762 | 127.5114 | 13.08067
26/11/2021 11:14:39 |  | 18.90129 | 20 | 14 | 17 | 818.7367 | 806.348 | 1500.003 | 920.5258 | 720.5258 | 806.5894 | 820.5898 | 134.91 | 103.8807 | 131.2989 | 127.3073 | 13.28322
26/11/2021 11:15:9 |  | 19.74103 | 20 | 14 | 17 | 828.2697 | 818.2226 | 1500.003 | 923.3655 | 723.3655 | 818.4644 | 823.4271 | 138.0137 | 105.383 | 132.2162 | 127.6177 | 13.29829
26/11/2021 11:15:39 |  | 18.20143 | 20 | 14 | 17 | 836.0099 | 828.5416 | 1500.003 | 926.1514 | 726.1514 | 828.7684 | 826.2127 | 139.4529 | 107.1061 | 133.5196 | 127.5142 | 13.40025
26/11/2021 11:16:9 |  | 17.38604 | 20 | 14 | 17 | 845.4453 | 837.0012 | 1500.003 | 928.8873 | 728.8873 | 837.1939 | 828.9466 | 141.0129 | 109.193 | 134.5571 | 127.1201 | 13.49997
26/11/2021 11:16:39 |  | 15.70399 | 20 | 14 | 17 | 851.8352 | 843.5196 | 1500.003 | 931.5728 | 731.5728 | 843.6364 | 831.6324 | 142.6765 | 111.1599 | 134.801 | 126.5002 | 13.57226
26/11/2021 11:17:9 |  | 13.28835 | 20 | 14 | 17 | 857.0641 | 847.1368 | 1500.003 | 934.212 | 734.212 | 847.2136 | 834.2706 | 142.4539 | 113.1985 | 133.9948 | 125.9569 | 13.64188
26/11/2021 11:17:39 |  | 10.91444 | 20 | 14 | 17 | 858.6527 | 848.0979 | 1500.003 | 936.8055 | 736.8055 | 848.1197 | 836.8629 | 147.0775 | 114.8746 | 133.133 | 125.0419 | 13.70004
26/11/2021 11:18:9 |  | 10.86804 | 20 | 14 | 17 | 857.928 | 848.4779 | 1500.003 | 939.3546 | 739.3546 | 848.4406 | 839.411 | 149.0014 | 116.472 | 132.1939 | 123.4308 | 13.71559
26/11/2021 11:18:39 |  | 8.76311 | 20 | 14 | 17 | 858.5825 | 847.8339 | 1500.003 | 941.8614 | 741.8614 | 847.8174 | 841.9159 | 152.061 | 116.2945 | 131.6114 | 121.972 | 13.77332
26/11/2021 11:19:9 |  | 8.019867 | 20 | 14 | 17 | 856.7544 | 845.7055 | 1500.003 | 944.3273 | 744.3273 | 851.2329 | 844.3809 | 159.5312 | 117.7133 | 130.1626 | 120.2377 | 13.8139